## Sheet1
Heater_current | Thermo EMF | Temp_c | Hall_V | Offset_V | Correct_HV | H_coff | SI | CGS
0 | 0 | 32 | 57.7 | 1.9 | 55.8 | 21.55 | 0.02154773 | 21547.73 | 21.54773
100 | 0.07 | 33 | 57.2 | 1.8 | 55.4 | 21.39 | 0.02139327 | 21393.27 | 21.39327
200 | 0.2 | 37 | 56.6 | 1.8 | 54.8 | 21.16 | 0.02116157 | 21161.57 | 21.16157
300 | 0.43 | 42 | 54.8 | 1.9 | 52.9 | 20.43 | 0.02042787 | 20427.87 | 20.42787
400 | 0.78 | 51 | 49.2 | 1.8 | 47.4 | 18.3 | 0.01830399 | 18303.99 | 18.30399
500 | 1.12 | 60 | 41.6 | 1.3 | 40.3 | 15.56 | 0.01556225 | 15562.25 | 15.56225
600 | 1.55 | 70 | 27.8 | 1.1 | 26.7 | 10.31 | 0.01031047 | 10310.47 | 10.31047
650 | 1.9 | 79 | 14.1 | 0.4 | 13.7 | 5.29 | 0.005290392 | 5290.392 | 5.290392
700 | 2.15 | 85 | 7.3 | 0.5 | 6.8 | 2.63 | 0.002625888 | 2625.888 | 2.625888
750 | 2.47 | 93 | 1.5 | 0.4 | 1.1 | 0.42 | 0.000424776 | 424.776 | 0.424776
800 | 2.73 | 94 | -1.1 | 0.2 | -1.3 | -0.5 | -0.000502008 | -502.008 | -0.502008
850 | 3.01 | 106 | -2.7 | 0.3 | -3 | -1.16 | -0.00115848 | -1158.48 | -1.15848